## Short Spec_Reading
|  | Location: | Oak River North | SORONA 100%
|  | Machine Type: | Neumag | PCS DENIER = 1070
|  | Machine Number: | OX11 | TACK = 22
|  | Product ID: | T1105AX1 | HON30656
Author: Trey Gilstrap |  | Spec Version: | 083115 | PN155
Reason: startup
Pack Age Limit | 21 Days | Wraps | Spec | CuSum CD Tension Control | OFF
Melt Density | 1.2 | - Inlet | 6 | CuSum Cascade Control | OFF
Label Color: | Yellow | - Pre-Draw | 7 | Waste Management | OFF
Tube Color: | White | - Main Draw | 8 | Waste Management (Set Point) | 1414
Spinnerette/card color | 260Y #282 or | - Draw Off 1 | 4
Spinnerette/card color | 260Y #282 | - Draw Off 2 | 4 | Spin Beam Temp | Spec
Instrumar Process | T1105_11_2440 |  |  | Dowtherm | 248
Waste Band Color | CORT3 | Manual Process Air |  | Condenser Top | > 231 C
|  | Machine | 8.8
Quench |  | Idler Roll | 6.1 | 3DD Mixer Cascade
Moisturizing Unit | ON | Contact 1 | 2.7 | Cascade | OFF
Quench Door | unblocked | Contact 2 | 2.7 | Heating Flange | 242
Temperature | 24 | Pre Tangle | 1.2 | Heating Cylinder | 238
Humidity | 47% | Tangle | 4.5
Pressure | 2.7% | Air Mover | 7.7 | Extruder 1 Cascade
MRU Spray ON | 0 hr | Yarn Injector | 9.2 | Cascade | OFF
MRU SPR OFF | 0 sec | Texturizing | 7.5 | Pressure | 95
Monomer Exhaust | 2.5 | Vacuum Generator | 7.7 | Cascade Temp | 252
Remediation Fan | 7 | Winder Turbine | 7.6 | Lower Limit | 0
|  |  |  | Upper Limit | 5
Faceplate Speeds |  | ProcessTemperatures |  | Zone 1 | 230
Spin Pump | 8.1 | Inlet Godet | 85 | Zone 2 | 252
Reduced Pump Speed | 6.5 | Pre-Draw I & 2 | 65 | Zone 3 | 263
Spin Finish | 63 | Main Draw I and II | 145 | Zone 4 | 250
Inlet | 1065.397 | Nozzles 1, 2, & 3 | 205 C +/- 15 | Zone 5 | 244
Pre-Draw | 1171.937 |  |  | Zone 6 | 242
Pre-draw Ratio | 1.1
Main Draw | 2965 | Feed to A-Hopper | K1192 - Bin 200
Main Draw Ratio | 2.53 | Maguire |  | Dryer
Rollers | 65 | Hpr 1 Rgrd K1192 200 | 0 | Hopper A Temp | 115
Cooling drum | 78 | Hpr 2 Rgrd PET 400 | 0 | Additive Hopper Temp | 0
Draw-Off 1 | 2400 | Hopper 3 Regrind | 0 | Blower speed | ~41 Hz
Draw-Off 2 | 2440 | Hopper 4 Regrind | 0 | Dew Point | </= -41%
0
Winder |  | ColorMatrix |  | Plug length and Winder Tension 2x per Shift
Winding Speed | 2440 +/- 5 mpm | Liquid TiO2 70% | Yes | Plug Length: 4 o'clock +/- 30 min
Doff Time | 1650 | Let Down Rate % | .380 | Winder Tension 120 g +/- 20g
Process LockDown
Helix Angle
start | 13 |  |  | SB | 249
140 | 13 |  |  | PT | 251-253
200 | 13.6
219 | 13.5
doff | 13.4 |  | Combined boost=5
Boost full | 0 |  | Delay = 3 sec
Boost Empty | 0
Boost Threading | 5
Tube core dia | 79.4