## Short Spec_Reading
|  | Location: | Oak River North | 85% PTT 15% PET
|  | Machine Type: | Neumag | PCS DENIER = 1310
|  | Machine Number: | OX11 | TACK = 22
|  | Product ID: | T1337AX1 | HON40780
Author: Erik Niehaus |  | Spec Version: | 060716 | PN155
Reason: Denier Adjustment
Pack Age Limit | 21 Days | Wraps | Spec | CuSum CD Tension Control | OFF
Melt Density | 1.2 | - Inlet | 6 | CuSum Cascade Control | OFF
Label Color: | White | - Pre-Draw | 7 | Waste Management | OFF
Tube Color: | Lt. Blue | - Main Draw | 8 | Waste Management (Set Point) | 1414
Spinnerette/card color | Cherry 342Y | - Draw Off 1 | 4
Instrumar Process | T1337_11_2440 | - Draw Off 2 | 4 | Spin Beam Temp | Spec
Waste Band Color | Yellow - 3GT |  |  | Dowtherm | 248
|  | Manual Process Air |  | Condenser Top | > 231 C
Quench |  | Machine | 8.9
Moisturizing Unit | ON | Idler Roll | 6.1 | 3DD Mixer Cascade
Quench Door | unblocked | Contact 1 | 2.7 | Cascade | OFF
Temperature | 22 | Contact 2 | 2.6 | Heating Flange | 245
Humidity | 50 | Pre Tangle | 1.5 | Heating Cylinder | 240
Quench Pressure | 2.5 | Tangle | 5.5
MRU Spray ON | 0 hr | Air Mover | 8.0 | Extruder 1 Cascade
MRU SPR OFF | 0 sec | Yarn Injector | 8.0 | Cascade | OFF
Monomer Exhaust | 2 | Texturizing | 8.5 | Extruder Pressure | 93
Remediation Fan | 7 | Vacuum Generator | 8.0 | Cascade Temp | 257
|  | Winder Turbine | 7.6 | Lower Limit | 0
Faceplate Speeds |  |  |  | Upper Limit | 5
Spin Pump | 9.65 | ProcessTemperatures |  | Zone 1 | 234
Reduced Pump Speed | 6 | Inlet Godet | 80 | Zone 2 | 264
Spin Finish | 96.0 | Pre-Draw I & II | 70 | Zone 3 | 269
Inlet | 1060.953 | Main Draw I & II | 149 | Zone 4 | 253
Pre-Draw | 1209.486 | Nozzles 1, 2, & 3 | 205 +/- 15 | Zone 5 | 246
Pre-draw Ratio | 1.14 |  |  | Zone 6 | 246
Main Draw | 3060 | Silo Feed K1187 | NA
Main Draw Ratio | 2.53
Rollers | 70 | Maguire |  | Dryer
Cooling drum | 96 | Hoppers 1-4 Standard Alarm | 5-1-0-2-5 | Hopper A Temp | 135
Draw-Off 1 | 2370 | Hopper 1 Rgrd K1187 Bin 200 | 85 | Additive Hopper Temp | 0
Draw-Off 2 | 2425 | Hopper 2 Rgrd PET Bin 400 | 15 | Blower speed | ~41 Hz
|  | Hopper 3 | 0 | Dew Point | </= -41%
Winder |  | Hopper 4 | 0
Winding Speed | 2430 +/- 5 mpm |  | 100 | Plug length and Winder Tension 2x per Shift
Doff Time | 1300 | ColorMatrix |  | Plug Length: 4 o'clock +/- 30 min
|  | Bay 1 loop Liquid TiO2 70% | ON | Winder Tension 120 g +/- 20g
Helix Angle |  | TiO2 Letdown | .21 | Process LockDown
start | 13
140 | 13 |  |  | SB | 249
240 | 13.6 |  |  | PT | 252-254
245 | 13.5
doff | 13.4
Boost full | 0 | Combined boost | 3
Boost Empty | 0 | Combined boost delay | 3.0 s
Boost Threading | 5 |  |  | Finish applicator blocks - out | 1/8"
Tube core dia | 79 |  |  | Pinch Point plate - out | 1/4"